## Sheet0
PkPa | Vamount | Temperature
0.00615 | 0.561 | 288
0.0376 | 7.0276 | 288
0.101 | 13.126 | 288
0.261 | 20.614 | 288
0.496 | 26.793 | 288
0.756 | 31.531 | 288
1.6988 | 42.372 | 288
2.4985 | 48.749 | 288
3.0349 | 52.13 | 288
10.101 | 74.856 | 288
13.267 | 79.998 | 288
24.967 | 90.893 | 288
26.738 | 91.962 | 288
41.094 | 98.26 | 288
56.708 | 102.64 | 288
72.199 | 105.77 | 288
87.95 | 108.18 | 288
101.8 | 109.98 | 288
0.0102 | 0.511 | 298
0.0672 | 6.764 | 298
0.167 | 12.517 | 298
0.436 | 20.316 | 298
0.797 | 26.226 | 298
3.0274 | 43.2 | 298
4.776 | 51.004 | 298
5.6499 | 54.192 | 298
11.635 | 68.131 | 298
13.663 | 71.339 | 298
24.866 | 82.71 | 298
26.745 | 84.066 | 298
40.946 | 91.168 | 298
56.611 | 96.122 | 298
72.176 | 99.618 | 298
87.957 | 102.58 | 298
101.84 | 104.29 | 298
0.00957 | 0.515 | 308
0.101 | 6.582 | 308
0.399 | 14.602 | 308
0.781 | 20.565 | 308
3.2036 | 36.629 | 308
4.9482 | 43.476 | 308
5.7618 | 46.07 | 308
11.79 | 59.183 | 308
13.672 | 62.273 | 308
24.792 | 74.01 | 308
26.738 | 75.451 | 308
40.775 | 83.357 | 308
56.508 | 89.016 | 308
72.078 | 93.177 | 308
87.907 | 96.073 | 308
101.78 | 98.398 | 308